## all
Cel | Hem | Lig | %C | MC | Ash | PS | Temp | bed | reactor | agent | ER | SB | Gas_yield | CO | CO2 | H2 | CH4 | CnHn | LHV | CCE | CGE
100 | 0 | 0 | 44.4 | 5.8 | 0.08 | 0.35 | 600 | none | fluidized_bed | air | 0.2 | 0 | 0.34 | 31.53614 | 50.2905 | 13.82756 | 4.345805 | 0 | 3.02199 | 0.3535066 | 0.1314876
100 | 0 | 0 | 44.4 | 5.8 | 0.08 | 0.35 | 700 | none | fluidized_bed | air | 0.2 | 0 | 0.56 | 28.22846 | 46.8151 | 16.92159 | 8.03485 | 0 | 4.26273 | 0.5613406 | 0.2545012
100 | 0 | 0 | 44.4 | 5.8 | 0.08 | 0.35 | 800 | none | fluidized_bed | air | 0.2 | 0 | 0.77 | 21.08099 | 43.65659 | 27.94578 | 7.316649 | 0 | 4.766653 | 0.6694227 | 0.3512519
100 | 0 | 0 | 44.4 | 5.8 | 0.08 | 0.35 | 900 | none | fluidized_bed | air | 0.2 | 0 | 1.16 | 25.74951 | 29.24973 | 37.63506 | 7.365698 | 0 | 6.529371 | 0.8728683 | 0.6347199
100 | 0 | 0 | 44.4 | 5.8 | 0.08 | 0.35 | 1000 | none | fluidized_bed | air | 0.2 | 0 | 1.22 | 35.377 | 16.33938 | 44.28122 | 4.002398 | 0 | 7.1191 | 0.8201848 | 0.7169324
100 | 0 | 0 | 44.4 | 5.8 | 0.08 | 0.35 | 800 | none | fluidized_bed | air | 0.27 | 0 | 0.88 | 20.5349 | 48.17732 | 24.7298 | 6.557978 | 0 | 4.147669 | 0.7992009 | 0.3681781
100 | 0 | 0 | 44.4 | 5.8 | 0.08 | 0.35 | 800 | none | fluidized_bed | air_steam | 0.27 | 0.5 | 0.78 | 12.34922 | 53.16868 | 27.34061 | 7.14149 | 0 | 3.684073 | 0.6838118 | 0.3029612
100 | 0 | 0 | 44.4 | 5.8 | 0.08 | 0.35 | 800 | none | fluidized_bed | air_steam | 0.27 | 1 | 1.02 | 14.52203 | 47.90179 | 32.3176 | 5.258576 | 0 | 4.13169 | 0.8329638 | 0.4040856
100 | 0 | 0 | 44.4 | 5.8 | 0.08 | 0.35 | 800 | none | fluidized_bed | air_steam | 0.27 | 1.5 | 0.81 | 14.74359 | 51.5083 | 29.58145 | 4.166667 | 0 | 3.467819 | 0.6882122 | 0.2916233
100 | 0 | 0 | 43.8 | 5.9 | 0 | 0.035 | 900 | none | downdraft | air_steam | 0.3 | 6.5 | 1.042227 | 35.5 | 27 | 28.7 | 6.5 | 2.3 | 9.27915 | 0.97 | 0.7041227
0 | 100 | 0 | 43.5 | 4.8 | 0.4 | 0.035 | 900 | none | downdraft | air_steam | 0.3 | 6.5 | 1.04562 | 24.8 | 35.6 | 32.4 | 5.2 | 2 | 7.984729 | 0.922 | 0.6138562
0 | 0 | 100 | 63.9 | 5 | 0 | 0.035 | 900 | none | downdraft | air_steam | 0.3 | 6.5 | 0.8933311 | 25.8 | 35.7 | 32.1 | 5 | 1.3 | 6.517151 | 0.528 | 0.3411024
45.21 | 27.96 | 20.2 | 48.9 | 5.2 | 0.2 | 0.33 | 900 | none | downdraft | air_steam | 0.3 | 6.5 | 0.9584944 | 39.9 | 23.4 | 22 | 10.4 | 4.1 | 10.83236 | 0.88 | 0.6996143
41.1 | 16.7 | 32.1 | 46.9 | 5.18 | 1.8 | 0.37 | 900 | none | downdraft | air_steam | 0.3 | 6.5 | 0.8644004 | 25.6 | 34.7 | 31 | 5.5 | 2.6 | 7.812578 | 0.7 | 0.5002047
99 | 0 | 0 | 39.32 | 4.72 | 0 | 0.3 | 1000 | none | entrained_flow | air | 0.25 | 0 | 0.9715845 | 43.65828 | 23.45563 | 24.146 | 7.025535 | 1.714545 | 3.68197 | 0.86 | 0.6599
99 | 0 | 0 | 39.32 | 4.72 | 0 | 0.3 | 1000 | catalyst | entrained_flow | air | 0.25 | 0 | 0.9306751 | 33.2817 | 29.83768 | 27.00248 | 7.463177 | 2.414967 | 3.64638 | 0.88 | 0.6542
99 | 0 | 0 | 39.32 | 4.72 | 0 | 0.3 | 1000 | catalyst | entrained_flow | air | 0.25 | 0 | 0.8300484 | 46.13325 | 25.29935 | 21.10803 | 6.769554 | 0.6898101 | 3.26216 | 0.86 | 0.5964
0 | 99 | 0 | 39.08 | 0.91 | 0 | 0.3 | 1000 | none | entrained_flow | air | 0.25 | 0 | 0.9101561 | 32.85141 | 30.49706 | 29.12037 | 5.764768 | 1.766393 | 3.30519 | 0.78 | 0.5566
0 | 99 | 0 | 39.08 | 0.91 | 0 | 0.3 | 1000 | catalyst | entrained_flow | air | 0.25 | 0 | 0.9492981 | 31.27633 | 31.54504 | 29.39981 | 6.533662 | 1.245158 | 3.65121 | 0.9 | 0.6438
0 | 99 | 0 | 39.08 | 0.91 | 0 | 0.3 | 1000 | catalyst | entrained_flow | air | 0.25 | 0 | 0.986187 | 30.80537 | 31.09441 | 29.98583 | 6.38035 | 1.734029 | 3.88755 | 0.96 | 0.6954
0 | 0 | 98 | 58.7 | 5.9 | 0.27 | 0.3 | 1000 | none | entrained_flow | air | 0.25 | 0 | 0.6666761 | 32.74577 | 30.84629 | 27.69666 | 8.207231 | 0.5040565 | 3.18488 | 0.49 | 0.3365
0 | 0 | 98 | 58.7 | 5.9 | 0.27 | 0.3 | 1000 | catalyst | entrained_flow | air | 0.25 | 0 | 0.675365 | 32.82685 | 31.57959 | 27.26086 | 7.818383 | 0.5143228 | 3.3028 | 0.53 | 0.3492
0 | 0 | 98 | 58.7 | 5.9 | 0.27 | 0.3 | 1000 | catalyst | entrained_flow | air | 0.25 | 0 | 0.6201588 | 43.46266 | 25.63884 | 24.78309 | 5.993327 | 0.1220842 | 3.01041 | 0.47 | 0.309
46.77 | 18.49 | 27.34 | 44.4 | 9.43 | 2.85 | 0.3 | 1000 | none | entrained_flow | air | 0.25 | 0 | 1.002207 | 35.34686 | 26.6398 | 29.1867 | 7.00975 | 1.816885 | 3.95399 | 0.85 | 0.6465
46.77 | 18.49 | 27.34 | 44.4 | 9.43 | 2.85 | 0.3 | 1000 | catalyst | entrained_flow | air | 0.25 | 0 | 1.061527 | 35.91613 | 26.02802 | 29.46554 | 6.803824 | 1.786479 | 4.00997 | 0.79 | 0.646
46.77 | 18.49 | 27.34 | 44.4 | 9.43 | 2.85 | 0.3 | 1000 | catalyst | entrained_flow | air | 0.25 | 0 | 1.046188 | 37.03023 | 23.02909 | 32.12872 | 6.789802 | 1.022158 | 3.91863 | 0.83 | 0.6396
40.52 | 24.87 | 17.85 | 30.26 | 12.42 | 14.1 | 0.3 | 1000 | none | entrained_flow | air | 0.25 | 0 | 0.8226155 | 44.28237 | 24.22759 | 22.98302 | 7.490328 | 1.016684 | 2.83419 | 0.86 | 0.574
40.52 | 24.87 | 17.85 | 30.26 | 12.42 | 14.1 | 0.3 | 1000 | none | entrained_flow | air | 0.25 | 0 | 0.8205008 | 42.37287 | 24.55878 | 25.06105 | 7.157944 | 0.8493554 | 3.154 | 0.94 | 0.6341
40.52 | 24.87 | 17.85 | 30.26 | 12.42 | 14.1 | 0.3 | 1000 | none | entrained_flow | air | 0.25 | 0 | 0.7862946 | 37.82812 | 26.68716 | 25.11253 | 7.466391 | 2.905796 | 2.83809 | 0.85 | 0.5933
46.77 | 18.49 | 27.34 | 44.4 | 9.43 | 2.85 | 0.3 | 700 | none | entrained_flow | air | 0.25 | 0 | 1.136714 | 31.82584 | 40.12392 | 15.57414 | 7.621173 | 4.854925 | 4.178928 | 0.71 | 0.5279839
46.77 | 18.49 | 27.34 | 44.4 | 9.43 | 2.85 | 0.3 | 800 | none | entrained_flow | air | 0.25 | 0 | 1.252874 | 34.80744 | 34.49372 | 18.4945 | 8.454782 | 3.749554 | 5.432097 | 0.94 | 0.6845439
46.77 | 18.49 | 27.34 | 44.4 | 9.43 | 2.85 | 0.3 | 900 | none | entrained_flow | air | 0.25 | 0 | 1.384717 | 34.30612 | 30.04835 | 25.50727 | 7.33967 | 2.798591 | 5.732383 | 0.95 | 0.7474668
46.77 | 18.49 | 27.34 | 44.4 | 9.43 | 2.85 | 0.3 | 1000 | none | entrained_flow | air | 0.25 | 0 | 1.492955 | 37.32385 | 25.2128 | 27.84502 | 7.836294 | 1.782037 | 6.164753 | 0.99 | 0.825361
46.77 | 18.49 | 27.34 | 44.4 | 9.43 | 2.85 | 0.3 | 1100 | none | entrained_flow | air | 0.25 | 0 | 1.562795 | 40.66277 | 21.29671 | 30.60248 | 5.758914 | 1.679138 | 5.882852 | 0.99 | 0.8283778
40.52 | 24.87 | 17.85 | 30.26 | 7.61 | 14.88 | 0.3 | 700 | none | entrained_flow | air | 0.25 | 0 | 0.7084107 | 33.12665 | 39.1494 | 13.78531 | 8.713713 | 5.224929 | 4.099652 | 0.58 | 0.426856
40.52 | 24.87 | 17.85 | 30.26 | 7.61 | 14.88 | 0.3 | 800 | none | entrained_flow | air | 0.25 | 0 | 0.8533333 | 31.94985 | 34.05449 | 19.05276 | 10.10376 | 4.839135 | 5.590911 | 0.89 | 0.6058995
40.52 | 24.87 | 17.85 | 30.26 | 7.61 | 14.88 | 0.3 | 900 | none | entrained_flow | air | 0.25 | 0 | 0.9354192 | 29.60463 | 33.44637 | 24.08166 | 8.95481 | 3.912525 | 5.600299 | 0.98 | 0.6388372
40.52 | 24.87 | 17.85 | 30.26 | 7.61 | 14.88 | 0.3 | 1000 | none | entrained_flow | air | 0.25 | 0 | 1.015237 | 31.9025 | 29.68976 | 27.69911 | 8.451551 | 2.257072 | 5.847125 | 0.99 | 0.6643376
40.52 | 24.87 | 17.85 | 30.26 | 7.61 | 14.88 | 0.3 | 1100 | none | entrained_flow | air | 0.25 | 0 | 1.06809 | 36.40224 | 23.78519 | 31.35542 | 6.541901 | 1.915246 | 6.094734 | 0.96 | 0.7122786
38.79222 | 23.23439 | 33.87922 | 45.99 | 10 | 0.3 | 0.3 | 550 | catalyst | fluidized_bed | air | 0.28 | 0 | 1.093568 | 21.91725 | 39.80609 | 31.27134 | 7.005326 | 0 | 4.948509 | 0.88 | 0.5221574
38.79222 | 23.23439 | 33.87922 | 45.99 | 10 | 0.3 | 0.3 | 600 | catalyst | fluidized_bed | air | 0.28 | 0 | 1.230208 | 25.40665 | 33.30906 | 31.75528 | 9.529012 | 0 | 5.990915 | 0.97 | 0.682054
38.79222 | 23.23439 | 33.87922 | 45.99 | 10 | 0.3 | 0.3 | 650 | catalyst | fluidized_bed | air | 0.28 | 0 | 1.333248 | 29.05466 | 27.96819 | 35.9431 | 7.03405 | 0 | 6.207369 | 0.99 | 0.7409434
38.79222 | 23.23439 | 33.87922 | 45.99 | 10 | 0.3 | 0.3 | 700 | catalyst | fluidized_bed | air | 0.28 | 0 | 1.369237 | 32.9807 | 23.00142 | 37.69222 | 6.325663 | 0 | 6.513327 | 0.99 | 0.7936622
38.79222 | 23.23439 | 33.87922 | 45.99 | 10 | 0.3 | 0.3 | 550 | catalyst | fluidized_bed | air | 0.28 | 0 | 0.628992 | 17.73504 | 53.53751 | 25.97341 | 2.754036 | 0 | 2.620317 | 0.54 | 0.2094364
38.79222 | 23.23439 | 33.87922 | 45.99 | 10 | 0.3 | 0.3 | 600 | catalyst | fluidized_bed | air | 0.28 | 0 | 0.9169067 | 23.84365 | 40.66775 | 31.92182 | 3.566775 | 0 | 4.078972 | 0.73 | 0.3916141
38.79222 | 23.23439 | 33.87922 | 45.99 | 10 | 0.3 | 0.3 | 650 | catalyst | fluidized_bed | air | 0.28 | 0 | 1.054144 | 27.80847 | 32.99334 | 35.72744 | 3.470747 | 0 | 4.835241 | 0.79 | 0.5013437
38.79222 | 23.23439 | 33.87922 | 45.99 | 10 | 0.3 | 0.3 | 700 | catalyst | fluidized_bed | air | 0.28 | 0 | 1.277696 | 29.9439 | 26.32071 | 40.12389 | 3.611501 | 0 | 5.746976 | 0.89 | 0.6637591
38.79222 | 23.23439 | 33.87922 | 45.99 | 10 | 0.3 | 0.3 | 550 | dolomite | fluidized_bed | air | 0.28 | 0 | 0.3887147 | 21.74414 | 66.76911 | 6.684595 | 4.802151 | 1.037265 | 1.723066 | 0.73 | 0.1246388
38.79222 | 23.23439 | 33.87922 | 45.99 | 10 | 0.3 | 0.3 | 600 | dolomite | fluidized_bed | air | 0.28 | 0 | 0.435904 | 25.04282 | 60.53443 | 8.49606 | 5.926687 | 2.22679 | 2.423774 | 0.48 | 0.1813687
38.79222 | 23.23439 | 33.87922 | 45.99 | 10 | 0.3 | 0.3 | 650 | dolomite | fluidized_bed | air | 0.28 | 0 | 0.728 | 29.18974 | 51.95897 | 13.31282 | 5.538462 | 2.030769 | 3.659098 | 0.75 | 0.3345975
38.79222 | 23.23439 | 33.87922 | 45.99 | 10 | 0.3 | 0.3 | 700 | dolomite | fluidized_bed | air | 0.28 | 0 | 0.9034667 | 33.33884 | 40.89256 | 18.14876 | 7.619835 | 2.975207 | 5.262223 | 0.89 | 0.5328034
38.79222 | 23.23439 | 33.87922 | 45.99 | 10 | 0.3 | 0.3 | 800 | dolomite | fluidized_bed | air | 0.28 | 0 | 0.9787307 | 31.44644 | 40.14342 | 20.36924 | 8.040891 | 3.097345 | 5.61711 | 0.94 | 0.5892997
38.79222 | 23.23439 | 33.87922 | 45.99 | 10 | 0.3 | 0.3 | 900 | dolomite | fluidized_bed | air | 0.28 | 0 | 0.9688747 | 37.03761 | 29.88594 | 24.13687 | 8.939581 | 7.398274 | 7.504065 | 0.94 | 0.7983153
38.79222 | 23.23439 | 33.87922 | 45.99 | 10 | 0.3 | 0.3 | 550 | none | fluidized_bed | air | 0.28 | 0 | 0.3645227 | 22.49078 | 67.75912 | 5.40762 | 4.342483 | 1.556739 | 1.66564 | 0.2 | 0.1189868
38.79222 | 23.23439 | 33.87922 | 45.99 | 10 | 0.3 | 0.3 | 600 | none | fluidized_bed | air | 0.28 | 0 | 0.4724907 | 26.83312 | 62.86346 | 5.34134 | 4.962073 | 3.761062 | 2.670615 | 0.2 | 0.2086764
38.79222 | 23.23439 | 33.87922 | 45.99 | 10 | 0.3 | 0.3 | 650 | none | fluidized_bed | air | 0.28 | 0 | 0.5332693 | 29.90759 | 57.04285 | 7.08485 | 5.964716 | 4.200504 | 3.318089 | 0.2 | 0.2708123
38.79222 | 23.23439 | 33.87922 | 45.99 | 10 | 0.3 | 0.3 | 700 | none | fluidized_bed | air | 0.28 | 0 | 0.5941973 | 32.36994 | 52.37497 | 8.494597 | 6.760493 | 4.599146 | 3.92145 | 0.3 | 0.3341322
38.79222 | 23.23439 | 33.87922 | 45.99 | 10 | 0.3 | 0.3 | 800 | none | fluidized_bed | air | 0.28 | 0 | 0.750848 | 37.5895 | 41.80589 | 11.99284 | 8.611774 | 7.637232 | 5.974515 | 0.3 | 0.56828
38.79222 | 23.23439 | 33.87922 | 45.99 | 10 | 0.3 | 0.3 | 900 | none | fluidized_bed | air | 0.28 | 0 | 0.8240213 | 41.10185 | 38.12976 | 13.26568 | 7.502718 | 6.270388 | 5.978888 | 0.3 | 0.5947726
32.5 | 20.5 | 36.5 | 46.8 | 10.2 | 1.4 | 3 | 750 | none | fluidized_bed | steam | 0 | 1.2 | 0.66 | 18.19 | 18.95 | 61.78 | 1.07 | 0 | 9.344593 | 0.2886745 | 0.3533108
32.5 | 20.5 | 36.5 | 46.8 | 10.2 | 1.4 | 3 | 850 | none | fluidized_bed | steam | 0 | 1.2 | 1.41 | 18.29 | 21.48 | 59.85 | 0.37 | 0 | 8.899636 | 0.647864 | 0.7188593
53.9 | 13.5 | 25.1 | 46.7 | 9 | 1.7 | 3 | 750 | none | fluidized_bed | steam | 0 | 1.2 | 0.79 | 17.66 | 19.95 | 61.35 | 1.05 | 0 | 9.224133 | 0.3503526 | 0.4003882
53.9 | 13.5 | 25.1 | 46.7 | 9 | 1.7 | 3 | 850 | none | fluidized_bed | steam | 0 | 1.2 | 0.81 | 21.28 | 19.63 | 58.58 | 0.51 | 0 | 9.190108 | 0.3848677 | 0.4090103
30.4 | 12.7 | 49.8 | 46.7 | 9.5 | 1.7 | 3 | 750 | none | fluidized_bed | steam | 0 | 1.2 | 0.79 | 20.65 | 12.69 | 64.12 | 2.53 | 0 | 10.427829 | 0.3250684 | 0.4524878
30.4 | 12.7 | 49.8 | 46.7 | 9.5 | 1.7 | 3 | 850 | none | fluidized_bed | steam | 0 | 1.2 | 0.84 | 21.9 | 17.51 | 59.7 | 0.88 | 0 | 9.521056 | 0.3882334 | 0.4392889
43.2 | 17 | 30.8 | 46.7 | 9.6 | 1.5 | 3 | 850 | none | fluidized_bed | steam | 0 | 1.2 | 1.14 | 19.33 | 20.14 | 59.97 | 0.56 | 0 | 9.111614 | 0.5234881 | 0.5825709
31.45 | 16.6 | 43.15 | 46.7 | 9.8 | 1.5 | 3 | 850 | none | fluidized_bed | steam | 0 | 1.2 | 1.095 | 19.29 | 20.35 | 59.7 | 0.64 | 0 | 9.105925 | 0.5059644 | 0.5592253
34.64 | 19.8 | 35.36 | 46.7 | 10 | 1.43 | 3 | 850 | none | fluidized_bed | steam | 0 | 1.2 | 1.335 | 17.45 | 21.98 | 60.12 | 0.45 | 0 | 8.851173 | 0.6107349 | 0.6740625
32.29 | 19.72 | 37.83 | 46.7 | 10.1 | 1.4 | 3 | 850 | none | fluidized_bed | steam | 0 | 1.2 | 1.29 | 16.47 | 22.06 | 61.19 | 0.28 | 0 | 8.782298 | 0.5743144 | 0.6462729
69.85 | 18.17 | 10.96 | 48.5 | 10.4 | 4.1 | 6 | 700 | sand | fluidized_bed | steam | 0 | 0.89 | 0.5082544 | 28.1 | 29.8 | 22.7 | 11.1 | 8.3 | 13.4 | 0.4805587 | 0.64
47.24 | 25.3 | 26.5 | 38.5 | 8.9 | 18 | 6 | 700 | sand | fluidized_bed | steam | 0 | 0.89 | 0.5017921 | 36.8 | 23.9 | 22.4 | 12 | 4.8 | 12.9 | 0.5746404 | 0.61
45.66 | 21.27 | 31.96 | 51.3 | 8 | 0.4 | 6 | 700 | sand | fluidized_bed | steam | 0 | 0.89 | 0.513587 | 35.2 | 22.3 | 25 | 12.8 | 4.7 | 13.2 | 0.4274528 | 0.62
69.85 | 18.17 | 10.96 | 48.5 | 10.4 | 4.1 | 6 | 800 | sand | fluidized_bed | steam | 0 | 0.89 | 0.5814586 | 28.9 | 26.3 | 25.6 | 10.1 | 8.8 | 13.7 | 0.5324328 | 0.65
47.24 | 25.3 | 26.5 | 38.5 | 8.9 | 18 | 6 | 800 | sand | fluidized_bed | steam | 0 | 0.89 | 0.78 | 37.1 | 18.3 | 28.1 | 11.3 | 5.1 | 13.4 | 0.8346289 | 0.67
45.66 | 21.27 | 31.96 | 51.3 | 8 | 0.4 | 6 | 800 | sand | fluidized_bed | steam | 0 | 0.89 | 0.85 | 36.3 | 16.2 | 30.7 | 12.1 | 4.8 | 13.6 | 0.6586257 | 0.69
0 | 100 | 0 | 39.18 | 5.12 | 2.11 | 0.25 | 920 | none | updraft | steam | 0 | 0.7 | 0.6743116 | 46.65816 | 5.441203 | 21.20771 | 13.77528 | 5.252521 | 16.23951 | 0.7042183 | 0.6797323
0 | 100 | 0 | 39.18 | 5.12 | 2.11 | 0.25 | 1020 | none | updraft | steam | 0 | 0.7 | 0.6651259 | 34.77269 | 11.573 | 30.71789 | 12.47464 | 2.201539 | 13.47064 | 0.5749771 | 0.556156
0 | 100 | 0 | 39.18 | 5.12 | 2.11 | 0.25 | 1120 | none | updraft | steam | 0 | 0.7 | 0.8688993 | 31.89473 | 12.97581 | 35.2731 | 10.04788 | 2.075503 | 12.65863 | 0.7017799 | 0.6827482
0 | 100 | 0 | 39.18 | 5.12 | 2.11 | 0.25 | 1220 | none | updraft | steam | 0 | 0.7 | 0.847286 | 36.44994 | 10.09785 | 36.90039 | 7.395889 | 1.50349 | 12.12169 | 0.6597776 | 0.6375257
100 | 0 | 0 | 44.51 | 3.3 | 0 | 0.155 | 920 | none | updraft | steam | 0 | 0.7 | 0.1762715 | 38.55637 | 12.97381 | 34.96365 | 11.49382 | 4.384431 | 15.36701 | 0.1523137 | 0.1050316
100 | 0 | 0 | 44.51 | 3.3 | 0 | 0.155 | 1020 | none | updraft | steam | 0 | 0.7 | 0.4780759 | 34.0609 | 17.14681 | 37.23153 | 9.53395 | 4.271112 | 14.27783 | 0.3986619 | 0.2646719
100 | 0 | 0 | 44.51 | 3.3 | 0 | 0.155 | 1120 | none | updraft | steam | 0 | 0.7 | 0.5842147 | 31.0439 | 19.83755 | 37.38744 | 8.844153 | 3.522755 | 13.21889 | 0.4695012 | 0.2994443
100 | 0 | 0 | 44.51 | 3.3 | 0 | 0.155 | 1220 | none | updraft | steam | 0 | 0.7 | 0.6443249 | 34.15977 | 15.97712 | 43.24957 | 6.039334 | 1.927933 | 12.28898 | 0.4655475 | 0.3070219
0 | 0 | 100 | 63.86 | 15.58 | 16.15 | 0.25 | 920 | none | updraft | steam | 0 | 0.7 | 1.019065 | 10.98405 | 29.7527 | 54.37028 | 4.889803 | 1.494085 | 9.892038 | 0.4155988 | 0.5027747
0 | 0 | 100 | 63.86 | 15.58 | 16.15 | 0.25 | 1020 | none | updraft | steam | 0 | 0.7 | 1.761059 | 18.74174 | 25.08052 | 52.37843 | 5.092391 | 1.168836 | 10.53393 | 0.757167 | 0.9252299
0 | 0 | 100 | 63.86 | 15.58 | 16.15 | 0.25 | 1120 | none | updraft | steam | 0 | 0.7 | 1.73647 | 19.18965 | 24.79563 | 52.82792 | 4.07787 | 0.8427967 | 10.082 | 0.7246923 | 0.8731715
0 | 0 | 100 | 63.86 | 15.58 | 16.15 | 0.25 | 1220 | none | updraft | steam | 0 | 0.7 | 1.698602 | 26.21691 | 18.90476 | 52.54145 | 2.57508 | 1.008191 | 10.50258 | 0.7083813 | 0.8897605
0 | 87 | 13 | 48.74 | 6.88 | 2.91 | 0.25 | 920 | none | updraft | steam | 0 | 0.7 | 0.854486 | 40.90909 | 13.63636 | 28.78788 | 12.12121 | 3.409091 | 14.63606 | 0.6901611 | 0.727111
0 | 87 | 13 | 48.74 | 6.88 | 2.91 | 0.25 | 1020 | none | updraft | steam | 0 | 0.7 | 0.971195 | 32.57576 | 14.77273 | 37.87879 | 12.12121 | 2.272727 | 13.88265 | 0.6833401 | 0.7838815
0 | 87 | 13 | 48.74 | 6.88 | 2.91 | 0.25 | 1120 | none | updraft | steam | 0 | 0.7 | 0.9845947 | 26.13636 | 20.07576 | 43.56061 | 9.469697 | 0.7575758 | 11.82886 | 0.6189823 | 0.67713
0 | 87 | 13 | 48.74 | 6.88 | 2.91 | 0.25 | 1220 | none | updraft | steam | 0 | 0.7 | 0.9122393 | 33.71212 | 14.39394 | 42.80303 | 6.818182 | 0.7575758 | 11.75947 | 0.5658989 | 0.623689
15 | 40 | 45 | 49.54 | 10 | 15.69 | 0.25 | 920 | none | updraft | steam | 0 | 0.7 | 0.7584521 | 12.40602 | 25.56391 | 42.85714 | 6.390977 | 2.631579 | 10.04658 | 0.4070031 | 0.4847232
15 | 40 | 45 | 49.54 | 10 | 15.69 | 0.25 | 1020 | none | updraft | steam | 0 | 0.7 | 1.106099 | 16.16541 | 22.18045 | 43.98496 | 6.766917 | 1.12782 | 9.874737 | 0.5665786 | 0.6948116
15 | 40 | 45 | 49.54 | 10 | 15.69 | 0.25 | 1120 | none | updraft | steam | 0 | 0.7 | 1.197623 | 19.17293 | 20.67669 | 43.23308 | 6.015038 | 0.3759398 | 9.454511 | 0.6037226 | 0.7202888
15 | 40 | 45 | 49.54 | 10 | 15.69 | 0.25 | 1220 | none | updraft | steam | 0 | 0.7 | 1.291984 | 25.56391 | 15.41353 | 43.98496 | 4.135338 | 0.7518797 | 9.898835 | 0.6512902 | 0.8135585
0 | 67 | 33 | 47.49 | 8.5 | 9.91 | 0.25 | 920 | none | updraft | steam | 0 | 0.7 | 1.026872 | 22.55682 | 23.19476 | 47.58491 | 6.297664 | 0.9592803 | 10.80213 | 0.625147 | 0.705624
0 | 67 | 33 | 47.49 | 8.5 | 9.91 | 0.25 | 1020 | none | updraft | steam | 0 | 0.7 | 1.043252 | 16.68434 | 27.52399 | 49.52241 | 6.163194 | 2.602588 | 11.20758 | 0.654053 | 0.7437869
0 | 67 | 33 | 47.49 | 8.5 | 9.91 | 0.25 | 1120 | none | updraft | steam | 0 | 0.7 | 0.9559356 | 17.02778 | 27.38889 | 49.22854 | 6.506313 | 2.014836 | 10.98882 | 0.5925818 | 0.6682316
0 | 67 | 33 | 47.49 | 8.5 | 9.91 | 0.25 | 1220 | none | updraft | steam | 0 | 0.7 | 0.9988294 | 23.26894 | 22.47191 | 50.52841 | 4.14173 | 1.745265 | 10.91333 | 0.6013743 | 0.6934192
46.77 | 18.49 | 27.34 | 49.51 | 7 | 0.95 | 0.15 | 750 | catalyst | downdraft | air | 0.4 | 0 | 0.65 | 56.77527 | 15.22326 | 16.75108 | 11.59755 | 0 | 3.215465 | 0.5879489 | 0.45
46.77 | 18.49 | 27.34 | 49.51 | 7 | 0.95 | 0.15 | 800 | catalyst | downdraft | air | 0.4 | 0 | 0.81 | 52.51968 | 15.23169 | 22.58941 | 10.04173 | 0 | 3.645719 | 0.6818147 | 0.55
46.77 | 18.49 | 27.34 | 49.51 | 7 | 0.95 | 0.15 | 850 | catalyst | downdraft | air | 0.4 | 0 | 1.07 | 42.432 | 10.26411 | 36.24679 | 11.61413 | 0 | 4.672848 | 0.7445677 | 0.7668
46.77 | 18.49 | 27.34 | 49.51 | 7 | 0.95 | 0.15 | 850 | none | downdraft | air | 0.4 | 0 | 0.9 | 48 | 8 | 34.7 | 9.48 | 0 | 4.091371 | 0.6376634 | 0.6357
46.77 | 18.49 | 27.34 | 49.51 | 7 | 0.95 | 0.15 | 850 | catalyst | downdraft | steam | 0.4 | 0.25 | 1 | 30.57753 | 14.83746 | 48.06604 | 7.303639 | 0 | 3.883275 | 0.5704328 | 0.75
46.77 | 18.49 | 27.34 | 49.51 | 7 | 0.95 | 0.15 | 850 | catalyst | downdraft | steam | 0.4 | 0.3 | 0.84 | 28.03503 | 19.55972 | 44.9863 | 7.720984 | 0 | 3.296426 | 0.5027688 | 0.61
46.77 | 18.49 | 27.34 | 49.51 | 7 | 0.95 | 0.15 | 850 | catalyst | downdraft | steam | 0.4 | 0.5 | 0.79 | 27.10752 | 19.57414 | 44.99962 | 8.677098 | 0 | 3.21944 | 0.4732098 | 0.59
46.77 | 18.49 | 27.34 | 49.51 | 7 | 0.95 | 0.15 | 850 | catalyst | downdraft | steam | 0.4 | 1 | 0.7 | 27.56658 | 21.51257 | 44.38245 | 8.194018 | 0 | 2.900913 | 0.4338 | 0.52
47.50277 | 23.6404 | 23.6737 | 42.29 | 8.76 | 2.78 | 1.3 | 800 | olivine | fluidized_bed | air | 0.21 | 0 | 0.9446144 | 32.06146 | 29.52074 | 21.89858 | 8.711038 | 7.808183 | 6.5 | 0.86 | 0.684
47.50277 | 23.6404 | 23.6737 | 42.29 | 8.76 | 2.78 | 1.3 | 800 | olivine | fluidized_bed | air | 0.27 | 0 | 0.9050377 | 30.054 | 35.35764 | 18.81532 | 8.334301 | 7.438744 | 5.3 | 0.862 | 0.613
47.50277 | 23.6404 | 23.6737 | 42.29 | 8.76 | 2.78 | 1.3 | 800 | olivine | fluidized_bed | air | 0.31 | 0 | 0.9214613 | 32.49497 | 39.81254 | 11.78253 | 8.681862 | 7.228106 | 4.7 | 0.897 | 0.606
47.50277 | 23.6404 | 23.6737 | 42.29 | 8.76 | 2.78 | 1.3 | 716 | olivine | fluidized_bed | air | 0.21 | 0 | 0.7547122 | 29.72399 | 36.28657 | 16.08361 | 9.264102 | 8.641733 | 5.5 | 0.723 | 0.499
47.50277 | 23.6404 | 23.6737 | 42.3 | 8.76 | 2.78 | 1.3 | 850 | olivine | fluidized_bed | air | 0.21 | 0 | 1.037478 | 34.06658 | 25.26759 | 26.29701 | 7.574348 | 6.794473 | 6.8 | 0.795 | 0.746
42.06634 | 7.458272 | 45.23558 | 51.14 | 2.41 | 4.21 | 1.3 | 800 | olivine | fluidized_bed | air | 0.17 | 0 | 0.900655 | 34.26078 | 27.7893 | 20.17579 | 9.389992 | 8.384133 | 6.6 | 0.735 | 0.574
42.06634 | 7.458272 | 45.23558 | 51.14 | 2.41 | 4.21 | 1.3 | 800 | olivine | fluidized_bed | air | 0.25 | 0 | 0.9257143 | 33.7037 | 33.95062 | 15.92593 | 8.641975 | 7.777778 | 5.4 | 0.807 | 0.554
42.06634 | 7.458272 | 45.23558 | 51.14 | 2.41 | 4.21 | 1.3 | 800 | olivine | fluidized_bed | air | 0.28 | 0 | 0.9658996 | 32.53813 | 36.79767 | 14.4351 | 8.400755 | 7.82834 | 5 | 0.915 | 0.55
42.06634 | 7.458272 | 45.23558 | 51.14 | 2.41 | 4.21 | 1.3 | 660 | olivine | fluidized_bed | air | 0.21 | 0 | 0.7203683 | 29.18017 | 39.42571 | 12.86666 | 9.496103 | 9.031349 | 4.7 | 0.612 | 0.378
42.06634 | 7.458272 | 45.23558 | 51.14 | 2.41 | 4.21 | 1.3 | 700 | olivine | fluidized_bed | air | 0.21 | 0 | 0.7682543 | 31.9988 | 40.59528 | 15.94226 | 9.749093 | 1.714565 | 4.8 | 0.692 | 0.442
42.06634 | 7.458272 | 45.23558 | 51.14 | 2.41 | 4.21 | 1.3 | 750 | olivine | fluidized_bed | air | 0.21 | 0 | 0.8554691 | 32.55051 | 33.45875 | 15.52013 | 9.617361 | 8.853246 | 5.6 | 0.729 | 0.508
42.06634 | 7.458272 | 45.23558 | 51.14 | 2.41 | 4.21 | 1.3 | 800 | olivine | fluidized_bed | air | 0.21 | 0 | 0.9456567 | 34.33496 | 29.71406 | 18.00519 | 9.276163 | 8.669628 | 6.3 | 0.791 | 0.589
42.06634 | 7.458272 | 45.23558 | 51.14 | 2.41 | 4.21 | 1.3 | 850 | olivine | fluidized_bed | air | 0.21 | 0 | 1.014503 | 35.98826 | 26.03131 | 21.05283 | 8.607829 | 8.319772 | 6.6 | 0.823 | 0.645
23.10397 | 35.35912 | 24.35962 | 48.3 | 10.5 | 0.9 | 2 | 900 | none | downdraft | air | 2.2 | 0 | 0.991304 | 34.77742 | 29.41176 | 29.01431 | 6.796502 | 0 | 5.003794 | 0.7804836 | 0.57
23.10397 | 35.35912 | 24.35962 | 48.6 | 10.5 | 0.9 | 2 | 800 | none | downdraft | air | 2.2 | 0 | 0.8685 | 33.16062 | 32.64249 | 26.94301 | 7.253886 | 0 | 4.6702 | 0.6994048 | 0.5
23.10397 | 35.35912 | 24.35962 | 48.6 | 10.5 | 0.9 | 2 | 700 | none | downdraft | air | 2.2 | 0 | 0.688 | 33.25581 | 33.95349 | 23.02326 | 9.767442 | 0 | 4.37034 | 0.5837743 | 0.4
21.09407 | 18.76262 | 39.74566 | 46.3 | 9.4 | 4.4 | 2 | 900 | none | downdraft | air | 2.2 | 0 | 0.97248 | 34.94571 | 30.99704 | 26.6535 | 7.403751 | 0 | 5.02791 | 0.8253008 | 0.57
21.09407 | 18.76262 | 39.74566 | 46.3 | 9.4 | 4.4 | 2 | 850 | none | downdraft | air | 2.2 | 0 | 0.83013 | 34.7548 | 34.32836 | 24.52026 | 6.396588 | 0 | 4.36814 | 0.7249846 | 0.48
21.09407 | 18.76262 | 39.74566 | 46.3 | 9.4 | 4.4 | 2 | 700 | none | downdraft | air | 2.2 | 0 | 0.64635 | 35.49161 | 35.49161 | 20.38369 | 8.633094 | 0 | 4.06871 | 0.5954181 | 0.4
32.27176 | 42.88747 | 23.03609 | 42.4 | 16 | 3.4 | 10 | 850 | none | downdraft | air | 0.35 | 0 | 0.8872075 | 50.8281 | 24.58636 | 21.99013 | 2.595412 | 0 | 4.32 | 0.57 | 0.55
32.27176 | 42.88747 | 23.03609 | 42.4 | 16 | 3.4 | 10 | 850 | none | downdraft | air | 0.7 | 0 | 1.028041 | 56.25602 | 18.36045 | 22.73974 | 2.643791 | 0 | 4.85 | 0.83 | 0.69
32.27176 | 42.88747 | 23.03609 | 42.4 | 16 | 3.4 | 10 | 850 | none | downdraft | air | 0.39 | 0 | 1.010054 | 40.32482 | 32.78207 | 23.46295 | 3.430157 | 0 | 3.88 | 0.77 | 0.58
32.27176 | 42.88747 | 23.03609 | 42.4 | 16 | 3.4 | 10 | 850 | none | downdraft | air | 0.41 | 0 | 1.047632 | 42.1231 | 31.58085 | 23.30267 | 2.993382 | 0 | 3.65 | 0.7 | 0.58
45.1 | 19.6 | 22.3 | 45.3 | 7 | 1.2 | 5 | 810 | olivine | fluidized_bed | air | 0.23 | 0 | 0.94 | 32.30122 | 30.58104 | 23.89144 | 9.556575 | 3.669725 | 6.8 | 0.92 | 0.77
45.1 | 19.6 | 22.3 | 45.3 | 7 | 1.2 | 5 | 880 | olivine | fluidized_bed | air | 0.28 | 0 | 1.03 | 36.30832 | 28.39757 | 24.94929 | 7.910751 | 2.434077 | 5.9 | 0.96 | 0.77
42 | 21 | 18 | 43 | 10.6 | 3.5 | 3.9 | 764 | olivine | fluidized_bed | air_steam | 0.21 | 0 | 0.76859 | 24.55796 | 35.95285 | 28.88016 | 7.662083 | 2.946955 | 5.6 | 0.71 | 0.6010909
42 | 21 | 18 | 43 | 10.6 | 3.5 | 3.9 | 795 | olivine | fluidized_bed | air_steam | 0.24 | 0 | 0.7395 | 29.00609 | 34.07708 | 24.94929 | 8.174442 | 3.793103 | 5.9 | 0.74 | 0.9777778
42 | 21 | 18 | 43 | 10.6 | 3.5 | 3.9 | 806 | olivine | fluidized_bed | air_steam | 0.25 | 0 | 0.917196 | 29.274 | 33.17721 | 26.73692 | 8.196721 | 2.615144 | 5.8 | 0.87 | 0.6968326
42 | 21 | 18 | 43 | 10.6 | 3.5 | 3.9 | 809 | olivine | fluidized_bed | air_steam | 0.27 | 0 | 0.803088 | 27.56734 | 36.40572 | 23.9899 | 8.080808 | 3.956229 | 5.7 | 0.84 | 0.6507874
42 | 21 | 18 | 43 | 10.6 | 3.5 | 3.9 | 830 | olivine | fluidized_bed | air_steam | 0.28 | 0 | 0.847088 | 30.54228 | 33.86661 | 25.34802 | 7.35508 | 2.888012 | 5.5 | 0.85 | 1.145444
42 | 21 | 18 | 43 | 10.6 | 3.5 | 3.9 | 840 | olivine | fluidized_bed | air_steam | 0.29 | 0 | 0.927558 | 29.5464 | 33.08365 | 27.67374 | 7.07449 | 2.621723 | 5.3 | 0.86 | 0.6266091
42 | 21 | 18 | 43 | 10.6 | 3.5 | 3.9 | 853 | olivine | fluidized_bed | air_steam | 0.3 | 0 | 0.827351 | 30.4091 | 34.56574 | 23.84599 | 7.744476 | 3.434697 | 5.3 | 0.82 | 0.6622047
42 | 21 | 18 | 43 | 10.6 | 3.5 | 3.9 | 846 | olivine | fluidized_bed | air_steam | 0.31 | 0 | 0.929625 | 32.86486 | 33.51351 | 23.56757 | 7.783784 | 2.27027 | 5.2 | 0.91 | 1.763984
42 | 21 | 18 | 43 | 10.6 | 3.5 | 3.9 | 887 | olivine | fluidized_bed | air_steam | 0.34 | 0 | 0.95865 | 30.88719 | 35.26835 | 24.31544 | 6.922234 | 2.606791 | 5 | 0.97 | 1.206223
42 | 21 | 18 | 43 | 10.6 | 3.5 | 3.9 | 887 | olivine | fluidized_bed | air_steam | 0.35 | 0 | 0.927262 | 32.54096 | 34.84883 | 23.30949 | 6.92361 | 2.377106 | 4.7 | 0.91 | 0.698325
45.1 | 19.6 | 22.3 | 45.3 | 9 | 1.2 | 5 | 843 | olivine | fluidized_bed | air | 0.16 | 0 | 0.8854188 | 35.23316 | 27.11572 | 26.25216 | 11.39896 | 0 | 7.7 | 0.7722059 | 0.75
45.1 | 19.6 | 22.3 | 45.3 | 9 | 1.2 | 5 | 850 | olivine | fluidized_bed | air | 0.2 | 0 | 0.9466103 | 35.51402 | 27.47664 | 28.41121 | 8.598131 | 0 | 6.3 | 0.8014035 | 0.71
45.1 | 19.6 | 22.3 | 45.3 | 9 | 1.2 | 5 | 847 | olivine | fluidized_bed | air_steam | 0.2 | 0.63 | 1.182924 | 26.68919 | 29.05405 | 35.64189 | 8.614865 | 0 | 6.6 | 0.9003161 | 0.84
45.1 | 19.6 | 22.3 | 45.3 | 9 | 1.2 | 5 | 856 | olivine | fluidized_bed | air | 0.21 | 0 | 0.92944 | 34.55882 | 28.30882 | 26.10294 | 11.02941 | 0 | 6.8 | 0.8122384 | 0.74
45.1 | 19.6 | 22.3 | 45.3 | 9 | 1.2 | 5 | 855 | olivine | fluidized_bed | air | 0.25 | 0 | 0.9975934 | 33.72549 | 30.39216 | 26.07843 | 9.803922 | 0 | 6.1 | 0.8720869 | 0.76
45.1 | 19.6 | 22.3 | 45.3 | 9 | 1.2 | 5 | 911 | olivine | fluidized_bed | air | 0.27 | 0 | 1.029059 | 38.19578 | 25.52783 | 27.83109 | 8.445298 | 0 | 6.2 | 0.8782647 | 0.78
45.1 | 19.6 | 22.3 | 45.3 | 9 | 1.2 | 5 | 808 | olivine | fluidized_bed | air_steam | 0.26 | 0.63 | 1.084206 | 22.61209 | 36.25731 | 33.1384 | 7.992203 | 0 | 5.2 | 0.8572816 | 0.7
45.1 | 19.6 | 22.3 | 45.3 | 9 | 1.2 | 5 | 832 | olivine | fluidized_bed | air_steam | 0.28 | 0.9 | 1.181529 | 22.97297 | 35.13514 | 33.78378 | 8.108108 | 0 | 5.3 | 0.9252171 | 0.77
45.1 | 19.6 | 22.3 | 45.3 | 9 | 1.2 | 5 | 860 | olivine | fluidized_bed | air | 0.29 | 0 | 1.095974 | 33.95062 | 30.04115 | 27.36626 | 8.641975 | 0 | 5.5 | 0.9413991 | 0.79
43.2 | 19.3 | 18.5 | 57.4 | 7 | 1.2 | 10 | 885 | olivine | fluidized_bed | air | 0.22 | 0 | 1.216555 | 37.95181 | 27.10843 | 26.30522 | 8.634538 | 0 | 5.9 | 0.8367385 | 0.71
43.2 | 19.3 | 18.5 | 57.4 | 7 | 1.2 | 10 | 907 | olivine | fluidized_bed | air | 0.26 | 0 | 1.208447 | 37.3913 | 28.91304 | 25.65217 | 8.043478 | 0 | 5.1 | 0.8385274 | 0.66
43.2 | 19.3 | 18.5 | 57.4 | 7 | 1.2 | 10 | 925 | olivine | fluidized_bed | air | 0.3 | 0 | 1.283975 | 37.72727 | 31.13636 | 23.40909 | 7.727273 | 0 | 4.8 | 0.9178149 | 0.69
38.8 | 20.4 | 18 | 50.2 | 11.3 | 3.3 | 10 | 856 | olivine | fluidized_bed | air | 0.21 | 0 | 1.089153 | 34.5098 | 28.03922 | 29.01961 | 8.431373 | 0 | 5.9 | 0.8250051 | 0.7
38.8 | 20.4 | 18 | 50.2 | 11.3 | 3.3 | 10 | 881 | olivine | fluidized_bed | air | 0.25 | 0 | 1.059061 | 35.05376 | 31.6129 | 26.45161 | 6.88172 | 0 | 4.9 | 0.8312348 | 0.62
38.8 | 20.4 | 18 | 50.2 | 11.3 | 3.3 | 10 | 907 | olivine | fluidized_bed | air | 0.31 | 0 | 1.161 | 35.11628 | 34.18605 | 23.02326 | 7.674419 | 0 | 4.6 | 0.9537208 | 0.69
42.28059 | 25.41106 | 16.44245 | 43.3 | 6.34 | 11.4 | 2.3 | 750 | olivine | fluidized_bed | air_steam | 0 | 1 | 0.4870234 | 23.37962 | 25.46148 | 27.48707 | 13.73718 | 7.909066 | 13.81679 | 0.4723798 | 0.467414
42.28059 | 25.41106 | 16.44245 | 43.3 | 6.34 | 11.4 | 2.3 | 750 | olivine | fluidized_bed | air_steam | 0 | 0.5 | 0.44 | 24.22885 | 24.63484 | 26.44314 | 13.87139 | 7.821177 | 8.126105 | 0.426667 | 0.4220041
42.28059 | 25.41106 | 16.44245 | 43.3 | 6.34 | 11.4 | 2.3 | 875 | olivine | fluidized_bed | air_steam | 0 | 0.5 | 0.4689753 | 24.22585 | 23.19541 | 27.28546 | 15.0391 | 6.713697 | 7.949669 | 0.4403186 | 0.4452219
42.28059 | 25.41106 | 16.44245 | 43.3 | 6.34 | 11.4 | 2.3 | 750 | olivine | fluidized_bed | air_steam | 0 | 0.33 | 0.2855261 | 25.95325 | 23.20387 | 26.24756 | 15.66546 | 6.759803 | 8.153356 | 0.2767495 | 0.2773518
42.28059 | 25.41106 | 16.44245 | 43.3 | 6.34 | 11.4 | 2.3 | 875 | olivine | fluidized_bed | air_steam | 0 | 0.33 | 0.3067462 | 25.83517 | 24.49463 | 26.06357 | 14.26132 | 7.891647 | 8.130658 | 0.3050299 | 0.3006929
42.28059 | 25.41106 | 16.44245 | 43.3 | 6.34 | 11.4 | 2.3 | 875 | olivine | fluidized_bed | air_steam | 0 | 0.6 | 0.6044294 | 24.46503 | 20.8308 | 33.98445 | 11.8081 | 5.956448 | 6.547148 | 0.5161143 | 0.5420389
42.28059 | 25.41106 | 16.44245 | 43.3 | 6.34 | 11.4 | 2.3 | 750 | olivine | fluidized_bed | air_steam | 0 | 0.74 | 0.6740658 | 23.87619 | 21.89602 | 34.85956 | 10.65878 | 6.707527 | 6.951562 | 0.5824913 | 0.607037
42.28059 | 25.41106 | 16.44245 | 43.3 | 6.34 | 11.4 | 2.3 | 750 | olivine | fluidized_bed | air_steam | 0 | 2 | 0.9183493 | 23.02874 | 22.23738 | 35.29419 | 10.39295 | 6.540101 | 8.066239 | 0.7810129 | 0.8125665
42.28059 | 25.41106 | 16.44245 | 43.3 | 6.34 | 11.4 | 2.3 | 850 | olivine | fluidized_bed | air_steam | 0 | 2 | 0.8880311 | 23.81392 | 21.54233 | 34.23135 | 11.71836 | 5.949707 | 8.113349 | 0.7578077 | 0.7913482
42.55765 | 25.99581 | 29.14046 | 51.8 | 4.56 | 0.4 | 2.3 | 750 | olivine | fluidized_bed | air_steam | 0 | 1 | 0.7161233 | 21.99338 | 25.74855 | 29.68494 | 13.72584 | 6.753947 | 13.9304 | 0.5552795 | 0.5855449
42.55765 | 25.99581 | 29.14046 | 51.8 | 4.56 | 0.4 | 2.3 | 750 | olivine | fluidized_bed | air_steam | 0 | 0.5 | 0.6386794 | 23.31193 | 24.40912 | 28.51627 | 13.77729 | 6.815431 | 8.828477 | 0.4962438 | 0.5255694
42.55765 | 25.99581 | 29.14046 | 51.8 | 4.56 | 0.4 | 2.3 | 875 | olivine | fluidized_bed | air_steam | 0 | 0.5 | 0.6743039 | 23.63813 | 23.2834 | 28.71749 | 15.46166 | 6.116417 | 9.088145 | 0.5203448 | 0.5638809
42.55765 | 25.99581 | 29.14046 | 51.8 | 4.56 | 0.4 | 2.3 | 750 | olivine | fluidized_bed | air_steam | 0 | 0.33 | 0.6293508 | 26.769 | 22.14189 | 25.76979 | 16.49334 | 6.322178 | 9.325902 | 0.5079971 | 0.5458874
42.55765 | 25.99581 | 29.14046 | 51.8 | 4.56 | 0.4 | 2.3 | 875 | olivine | fluidized_bed | air_steam | 0 | 0.33 | 0.5991097 | 26.7512 | 23.01771 | 25.30282 | 14.53361 | 7.133375 | 9.040889 | 0.4868134 | 0.5109913
42.55765 | 25.99581 | 29.14046 | 51.8 | 4.56 | 0.4 | 2.3 | 875 | olivine | fluidized_bed | air_steam | 0 | 0.6 | 0.8009973 | 25.52416 | 20.3505 | 34.41742 | 12.71057 | 5.448273 | 7.851086 | 0.5755797 | 0.6466708
42.55765 | 25.99581 | 29.14046 | 51.8 | 4.56 | 0.4 | 2.3 | 750 | olivine | fluidized_bed | air_steam | 0 | 0.74 | 0.8428705 | 25.32431 | 21.07601 | 33.85646 | 11.60536 | 6.182588 | 7.991047 | 0.613419 | 0.6786819
42.55765 | 25.99581 | 29.14046 | 51.8 | 4.56 | 0.4 | 2.3 | 750 | olivine | fluidized_bed | air_steam | 0 | 2 | 0.8279198 | 24.15153 | 21.70144 | 34.49246 | 11.36601 | 5.950481 | 9.04655 | 0.5918275 | 0.6528516
42.55765 | 25.99581 | 29.14046 | 51.8 | 4.56 | 0.4 | 2.3 | 850 | olivine | fluidized_bed | air_steam | 0 | 2 | 0.8563723 | 24.07355 | 21.46272 | 34.46971 | 12.6786 | 5.352401 | 9.036638 | 0.6103927 | 0.6798109
39.23223 | 30.4788 | 17.71778 | 48.3 | 5.18 | 12.7 | 2.3 | 750 | olivine | fluidized_bed | air_steam | 0 | 1 | 0.4929537 | 26.91562 | 23.66557 | 24.85809 | 14.76737 | 8.254758 | 14.39457 | 0.4475626 | 0.4713906
39.23223 | 30.4788 | 17.71778 | 48.3 | 5.18 | 12.7 | 2.3 | 750 | olivine | fluidized_bed | air_steam | 0 | 0.5 | 0.4730018 | 27.09372 | 23.08552 | 24.15969 | 14.76098 | 8.264594 | 14.30655 | 0.4274087 | 0.4509446
39.23223 | 30.4788 | 17.71778 | 48.3 | 5.18 | 12.7 | 2.3 | 875 | olivine | fluidized_bed | air_steam | 0 | 0.5 | 0.512908 | 27.35064 | 21.28878 | 25.08659 | 16.14962 | 7.25456 | 8.08931 | 0.4511164 | 0.4896242
39.23223 | 30.4788 | 17.71778 | 48.3 | 5.18 | 12.7 | 2.3 | 750 | olivine | fluidized_bed | air_steam | 0 | 0.33 | 0.4548539 | 27.49136 | 20.54897 | 22.64214 | 16.08067 | 6.989164 | 8.118047 | 0.3940083 | 0.4227333
39.23223 | 30.4788 | 17.71778 | 48.3 | 5.18 | 12.7 | 2.3 | 875 | olivine | fluidized_bed | air_steam | 0 | 0.33 | 0.4692145 | 28.5914 | 21.76497 | 19.89879 | 14.95677 | 8.306284 | 8.082745 | 0.4263612 | 0.4424919
39.23223 | 30.4788 | 17.71778 | 48.3 | 5.18 | 12.7 | 2.3 | 875 | olivine | fluidized_bed | air_steam | 0 | 0.6 | 0.4677535 | 28.77249 | 17.01015 | 24.86177 | 13.56942 | 7.094113 | 8.378943 | 0.3815298 | 0.4229119
39.23223 | 30.4788 | 17.71778 | 48.3 | 5.18 | 12.7 | 2.3 | 750 | olivine | fluidized_bed | air_steam | 0 | 0.74 | 0.4418069 | 29.7105 | 17.69011 | 22.88685 | 12.60347 | 8.27594 | 8.25483 | 0.3751436 | 0.4064635
39.23223 | 30.4788 | 17.71778 | 48.3 | 5.18 | 12.7 | 2.3 | 750 | olivine | fluidized_bed | air_steam | 0 | 2 | 0.4892864 | 30.33595 | 18.14386 | 23.45282 | 12.82081 | 8.324447 | 8.039094 | 0.4230217 | 0.4572253
39.23223 | 30.4788 | 17.71778 | 48.3 | 5.18 | 12.7 | 2.3 | 850 | olivine | fluidized_bed | air_steam | 0 | 2 | 0.5281154 | 29.50447 | 17.4839 | 25.41574 | 13.6942 | 7.281219 | 6.653749 | 0.4407503 | 0.4870618
36.89151 | 29.90613 | 19.9738 | 42.6 | 8.38 | 8 | 2.3 | 750 | olivine | fluidized_bed | air_steam | 0 | 1 | 0.5117139 | 33.04455 | 21.47339 | 21.86102 | 15.31688 | 9.298975 | 6.433467 | 0.5690679 | 0.5740473
36.89151 | 29.90613 | 19.9738 | 42.6 | 8.38 | 8 | 2.3 | 750 | olivine | fluidized_bed | air_steam | 0 | 0.5 | 0.480258 | 33.0466 | 20.7933 | 21.65736 | 15.38283 | 9.477656 | 8.804844 | 0.5325479 | 0.5421018
36.89151 | 29.90613 | 19.9738 | 42.6 | 8.38 | 8 | 2.3 | 875 | olivine | fluidized_bed | air_steam | 0 | 0.5 | 0.5240807 | 33.04326 | 19.57663 | 23.71128 | 16.95604 | 7.833909 | 9.187565 | 0.5618033 | 0.5847179
36.89151 | 29.90613 | 19.9738 | 42.6 | 8.38 | 8 | 2.3 | 750 | olivine | fluidized_bed | air_steam | 0 | 0.33 | 0.5136558 | 32.51287 | 21.55845 | 21.32342 | 15.31953 | 9.632804 | 8.940514 | 0.5726724 | 0.5787213
36.89151 | 29.90613 | 19.9738 | 42.6 | 8.38 | 8 | 2.3 | 875 | olivine | fluidized_bed | air_steam | 0 | 0.33 | 0.4960892 | 31.744 | 19.85253 | 22.74311 | 16.76611 | 7.662412 | 9.045113 | 0.5220882 | 0.5395774
36.89151 | 29.90613 | 19.9738 | 42.6 | 8.38 | 8 | 2.3 | 875 | olivine | fluidized_bed | air_steam | 0 | 0.6 | 0.5876976 | 27.43311 | 20.08897 | 30.5405 | 13.50493 | 7.074569 | 6.946884 | 0.5555941 | 0.5935266
36.89151 | 29.90613 | 19.9738 | 42.6 | 8.38 | 8 | 2.3 | 750 | olivine | fluidized_bed | air_steam | 0 | 0.74 | 0.5551339 | 27.4329 | 20.92592 | 29.83343 | 12.15663 | 7.939887 | 7.092633 | 0.5333197 | 0.5593143
36.89151 | 29.90613 | 19.9738 | 42.6 | 8.38 | 8 | 2.3 | 750 | olivine | fluidized_bed | air_steam | 0 | 2 | 0.5611237 | 27.40972 | 21.32012 | 30.04443 | 12.17432 | 7.953831 | 8.346606 | 0.5420137 | 0.5665856
36.89151 | 29.90613 | 19.9738 | 42.6 | 8.38 | 8 | 2.3 | 850 | olivine | fluidized_bed | air_steam | 0 | 2 | 0.6142368 | 27.48635 | 20.4679 | 30.36998 | 13.40785 | 7.142563 | 8.675317 | 0.5843223 | 0.6201149
42.28059 | 25.41106 | 16.44245 | 43.3 | 6.34 | 11.4 | 2.3 | 875 | olivine | fluidized_bed | steam | 0 | 1 | 0.55 | 24.71 | 23.73 | 26.87 | 15.3 | 5.34 | 11.470006 | 0.5064047 | 0.5153706
42.55765 | 25.99581 | 29.14046 | 51.8 | 4.56 | 0.4 | 2.3 | 875 | olivine | fluidized_bed | steam | 0 | 1 | 0.76 | 23.47 | 23.95 | 28.61 | 15.52 | 5 | 11.579504 | 0.5733012 | 0.7075621
39.23223 | 30.4788 | 17.71778 | 48.3 | 5.18 | 12.7 | 2.3 | 875 | olivine | fluidized_bed | steam | 0 | 1 | 0.54 | 33.19 | 19.43 | 23.47 | 17.04 | 6.42 | 12.793958 | 0.4941216 | 0.5739986
36.89151 | 29.90613 | 19.9738 | 42.6 | 8.38 | 8 | 2.3 | 875 | olivine | fluidized_bed | steam | 0 | 1 | 0.6 | 27.51 | 21.96 | 25.36 | 16.29 | 5.71 | 12.013355 | 0.5823441 | 0.5915462
31.52174 | 30.43478 | 38.04348 | 51.3 | 7.9 | 1.26 | 1.1 | 700 | olivine | fluidized_bed | steam | 0 | 1 | 1.29 | 20.12 | 25.81 | 44.95 | 8.7 | 0 | 10.4926536 | 0.7359305 | 0.6911317
31.52174 | 30.43478 | 38.04348 | 51.3 | 7.9 | 1.26 | 1.1 | 770 | olivine | fluidized_bed | steam | 0 | 1 | 1.7 | 23.19 | 16.81 | 51.9 | 8.38 | 0 | 9.9356228 | 0.8588764 | 0.9996715
31.52174 | 30.43478 | 38.04348 | 51.3 | 7.9 | 1.26 | 1.1 | 820 | olivine | fluidized_bed | steam | 0 | 1 | 1.83 | 24.41 | 20.09 | 48.34 | 6.64 | 0 | 9.6522452 | 0.9772995 | 0.9966899
31.52174 | 30.43478 | 38.04348 | 51.3 | 7.9 | 1.26 | 1.1 | 820 | olivine | fluidized_bed | steam | 0 | 0.5 | 1.79 | 31.5 | 13.95 | 47.62 | 6.61 | 0 | 9.357782 | 0.9731349 | 1.048689
31.52174 | 30.43478 | 38.04348 | 51.3 | 7.9 | 1.26 | 1.1 | 820 | olivine | fluidized_bed | steam | 0 | 0.7 | 1.78 | 26.12 | 18.14 | 47.83 | 7.45 | 0 | 9.7630388 | 0.9611926 | 1.010318
31.52174 | 30.43478 | 38.04348 | 51.3 | 7.9 | 1.26 | 1.1 | 770 | sand | fluidized_bed | steam | 0 | 1 | 1.1 | 33.2 | 11.7 | 43.6 | 11.5 | 0 | 13.018 | 0.6478697 | 0.7299944
31.52174 | 30.43478 | 38.04348 | 51.3 | 7.9 | 1.26 | 1.1 | 770 | dolomite | fluidized_bed | steam | 0 | 1 | 1.9 | 24 | 14.1 | 55.5 | 6.4 | 0 | 10.93 | 0.8829365 | 1.096462
31.52174 | 30.43478 | 38.04348 | 51.3 | 7.9 | 1.26 | 1.1 | 770 | olivine | fluidized_bed | steam | 0 | 1 | 1.7 | 23 | 16.9 | 52.2 | 7.9 | 0 | 11.36 | 0.8485798 | 0.9855537
40.91784 | 34.45446 | 10.26238 | 48.21 | 8.7 | 1.07 | 15 | 850 | none | downdraft | air | 0.25 | 0 | 1.38 | 30.76923 | 25.96154 | 36.82127 | 6.447964 | 0 | 4 | 0.9688267 | 0.8191226
50.8 | 16.39 | 29.75 | 51.13 | 7.94 | 0.53 | 0.46 | 935 | sand | fluidized_bed | air | 0.25 | 0 | 0.92 | 37.26858 | 24.79206 | 16.17923 | 18.27207 | 3.48806 | 5.24 | 0.8415955 | 0.6646
39.51 | 10.35 | 45 | 58.61 | 6.73 | 1.17 | 0.28 | 790 | sand | fluidized_bed | air | 0.25 | 0 | 0.9642545 | 25.97547 | 30.57414 | 9.866221 | 31.07581 | 2.508361 | 6.29 | 0.8165105 | 0.735
39.51 | 10.35 | 45 | 58.61 | 6.73 | 1.17 | 0.28 | 935 | sand | fluidized_bed | air | 0.25 | 0 | 0.942962 | 33.39002 | 28.34467 | 19.58617 | 15.27778 | 3.401361 | 4.51 | 0.7224011 | 0.5212
39.51 | 10.35 | 45 | 58.61 | 6.73 | 1.17 | 0.28 | 1000 | sand | fluidized_bed | air | 0.25 | 0 | 0.8960007 | 35.66027 | 27.31239 | 22.13496 | 13.43805 | 1.454334 | 4.3 | 0.6496046 | 0.4967
40.48 | 23.8 | 35.2 | 48.6 | 3 | 0.2 | 3 | 900 | none | entrained_flow | steam | 0 | 1.8 | 1.77 | 24.81928 | 17.59036 | 50.84337 | 6.746988 | 0 | 11.02395 | 0.943 | 1.0522
32.3 | 19 | 42.3 | 49.1 | 3 | 1.4 | 3 | 900 | none | entrained_flow | steam | 0 | 1.8 | 1.41 | 22.56098 | 18.59756 | 51.52439 | 7.317073 | 0 | 11.01527 | 0.734 | 0.8293814
0 | 0 | 100 | 66.3 | 3 | 0.04 | 3 | 900 | none | entrained_flow | steam | 0 | 1.8 | 1.77 | 7.1875 | 25.9375 | 60.3125 | 6.5625 | 0 | 9.7530625 | 0.59 | 0.6441733
40.48 | 23.8 | 35.2 | 48.6 | 3 | 0.2 | 3 | 900 | none | entrained_flow | oxygen_steam | 0.35 | 1.8 | 1.33 | 16.98718 | 41.66667 | 34.9359 | 6.410256 | 0 | 8.198397 | 0.954 | 0.5879878
32.3 | 19 | 42.3 | 49.1 | 3 | 1.4 | 3 | 900 | none | entrained_flow | oxygen_steam | 0.35 | 1.8 | 1.24 | 14.93056 | 44.79167 | 34.375 | 5.902778 | 0 | 7.697361 | 0.87 | 0.5096868
0 | 0 | 100 | 66.3 | 3 | 0.04 | 3 | 900 | none | entrained_flow | oxygen_steam | 0.35 | 1.8 | 1.69 | 10.13072 | 42.15686 | 42.15686 | 5.555556 | 0 | 7.807124 | 0.814 | 0.4923413
39.36508 | 13.96825 | 26.56085 | 48.6 | 4.8 | 5.9 | 0.4 | 600 | sand | fluidized_bed | steam | 0 | 6 | 0.4273292 | 19.6 | 31.8 | 36.6 | 8.6 | 0 | 9.48794 | 0.2826251 | 0.2293254
39.36508 | 13.96825 | 26.56085 | 48.6 | 4.8 | 5.9 | 0.4 | 700 | sand | fluidized_bed | steam | 0 | 6 | 1.24131 | 14 | 29.5 | 46.5 | 6.5 | 0 | 9.10085 | 0.6841434 | 0.6389691
32.46471 | 22.47557 | 31.37894 | 49.2 | 9.5 | 16.6 | 0.3 | 750 | sand | fluidized_bed | oxygen_steam | 0.2 | 1 | 0.8761441 | 17.98508 | 48.39449 | 21.54141 | 7.915418 | 4.05 | 9.845305 | 0.7860397 | 0.47
32.46471 | 22.47557 | 31.37894 | 49.2 | 9.5 | 16.6 | 0.3 | 800 | sand | fluidized_bed | oxygen_steam | 0.2 | 1 | 0.9810948 | 15.77317 | 48.84265 | 24.57865 | 8.142736 | 2.55 | 9.074631 | 0.8317359 | 0.52
32.46471 | 22.47557 | 31.37894 | 49.2 | 9.5 | 16.6 | 0.3 | 850 | sand | fluidized_bed | oxygen_steam | 0.2 | 1 | 1.29 | 17.61098 | 38.71116 | 31.3454 | 9.756257 | 2.55 | 10.61161 | 0.88 | 0.78
32.46471 | 22.47557 | 31.37894 | 49.2 | 9.5 | 16.6 | 0.3 | 890 | sand | fluidized_bed | oxygen_steam | 0.2 | 1 | 1.3 | 13.70744 | 42.45373 | 32.353 | 9.434054 | 1.63 | 9.560549 | 0.8 | 0.69
29.16667 | 14.69298 | 39.91228 | 53.4 | 2.9 | 17.7 | 0.3 | 850 | sand | fluidized_bed | oxygen_steam | 0.2 | 1 | 0.92 | 23.87146 | 24.44279 | 36.75504 | 12.6503 | 2.28041 | 12.85512 | 0.6047687 | 0.67
41.67 | 30.82 | 21.55 | 43.53 | 15.77 | 3.85 | 0.75 | 1000 | none | fluidized_bed | steam | 0 | 1 | 1.31 | 44.1 | 20.71 | 29.39 | 5.79 | 0 | 8.91 | 0.8694416 | 0.71
37.28 | 12.33 | 44.18 | 54.63 | 4.63 | 7.7 | 0.75 | 1000 | none | fluidized_bed | steam | 0 | 1 | 1.38 | 50.21 | 19.78 | 26.43 | 3.56 | 0 | 8.63 | 0.85 | 0.71
17.6 | 33.1 | 49.3 | 51.3 | 8.8 | 2.6 | 1 | 800 | sand | fluidized_bed | air | 0.25 | 0 | 0.87 | 29.93497 | 43.3428 | 24.21334 | 7.209955 | 0 | 6.946661 | 0.7312481 | 0.4185261
17.6 | 33.1 | 49.3 | 51.3 | 8.8 | 2.6 | 1 | 800 | sand | fluidized_bed | air | 0.3 | 0 | 1.03 | 28.32154 | 44.83411 | 22.9259 | 6.739993 | 0 | 6.813459 | 0.859362 | 0.4672929
17.6 | 33.1 | 49.3 | 51.3 | 8.8 | 2.6 | 1 | 800 | sand | fluidized_bed | air | 0.35 | 0 | 1.04 | 24.10313 | 52.05962 | 19.85195 | 7.099415 | 0 | 6.375198 | 0.9042674 | 0.4307159
17.6 | 33.1 | 49.3 | 51.3 | 8.8 | 2.6 | 1 | 800 | sand | fluidized_bed | air | 0.4 | 0 | 0.83 | 19.06725 | 52.58253 | 17.75863 | 6.641036 | 0 | 4.901578 | 0.6785858 | 0.2980678
32.6 | 44.6 | 22.8 | 49.5 | 8.1 | 3.3 | 1 | 800 | sand | fluidized_bed | air | 0.25 | 0 | 0.87 | 29.51348 | 40.35911 | 21.11686 | 9.569825 | 0 | 7.017868 | 0.7479967 | 0.4799015
32.6 | 44.6 | 22.8 | 49.5 | 8.1 | 3.3 | 1 | 800 | sand | fluidized_bed | air | 0.3 | 0 | 1.03 | 25.03679 | 47.07624 | 13.4906 | 8.593415 | 0 | 6.120236 | 0.8996498 | 0.4633919
32.6 | 44.6 | 22.8 | 49.5 | 8.1 | 3.3 | 1 | 800 | sand | fluidized_bed | air | 0.35 | 0 | 1.04 | 24.58097 | 48.02237 | 11.63618 | 8.135907 | 0 | 5.41772 | 0.9087534 | 0.4422607
32.6 | 44.6 | 22.8 | 49.5 | 8.1 | 3.3 | 1 | 800 | sand | fluidized_bed | air | 0.4 | 0 | 0.83 | 23.24881 | 51.23922 | 11.00627 | 7.680922 | 0 | 4.83878 | 0.7380978 | 0.3335897
48.9 | 47 | 24.9 | 46.5 | 7.4 | 2.6 | 1 | 800 | sand | fluidized_bed | air | 0.25 | 0 | 0.87 | 27.44652 | 38.11966 | 20.00803 | 9.657954 | 0 | 6.70661 | 0.7539746 | 0.4914983
48.9 | 47 | 24.9 | 46.5 | 7.4 | 2.6 | 1 | 770 | sand | fluidized_bed | air | 0.3 | 0 | 1.03 | 26.92779 | 40.9973 | 19.00489 | 9.302402 | 0 | 6.296784 | 0.9164092 | 0.562607
48.9 | 47 | 24.9 | 46.5 | 7.4 | 2.6 | 1 | 770 | sand | fluidized_bed | air | 0.35 | 0 | 1.04 | 24.14616 | 45.97795 | 14.28159 | 8.460247 | 0 | 5.506442 | 0.9415638 | 0.4928285
48.9 | 47 | 24.9 | 46.5 | 7.4 | 2.6 | 1 | 770 | sand | fluidized_bed | air | 0.4 | 0 | 0.83 | 21.04001 | 52.7371 | 10.04454 | 7.619187 | 0 | 4.541538 | 0.7783286 | 0.333881
38.80266 | 23.2816 | 37.69401 | 47.5 | 8.74 | 0.2 | 3 | 850 | dolomite | fluidized_bed | air | 0.31 | 0.1 | 1.1 | 31.31991 | 38.70246 | 21.02908 | 8.948546 | 2.46085 | 4.7 | 0.89 | 0.66
38.80266 | 23.2816 | 37.69401 | 47.5 | 8.74 | 0.2 | 3 | 850 | dolomite | fluidized_bed | air_steam | 0.32 | 0.5 | 1.1 | 26.60754 | 40.35477 | 24.39024 | 8.64745 | 2.217295 | 4.5 | 0.83 | 0.66
31.95876 | 5.154639 | 62.8866 | 59.8 | 1.4 | 0.4 | 3 | 850 | dolomite | fluidized_bed | air | 0.33 | 0.024 | 1.1 | 28.94737 | 44.73684 | 18.15789 | 8.157895 | 1.842105 | 3.6 | 0.89 | 0.453
31.95876 | 5.154639 | 62.8866 | 59.8 | 1.4 | 0.4 | 3 | 850 | dolomite | fluidized_bed | air_steam | 0.35 | 0.5 | 1.2 | 24.87562 | 44.77612 | 22.88557 | 7.462687 | 1.492537 | 3.6 | 0.83 | 0.48
46.52389 | 33.65334 | 8.545205 | 40.5 | 6.1 | 5.013 | 1 | 650 | none | updraft | air | 0.31 | 0 | 0.36 | 26.20891 | 41.97377 | 19.70359 | 9.054857 | 3.058875 | 4.99 | 0.404213 | 0.2408459
46.52389 | 33.65334 | 8.545205 | 40.5 | 6.1 | 5.013 | 1 | 750 | none | updraft | air | 0.31 | 0 | 0.43 | 33.61322 | 36.39843 | 22.88188 | 5.029443 | 2.077035 | 5.079 | 0.4563556 | 0.2672636
46.52389 | 33.65334 | 8.545205 | 40.5 | 6.1 | 5.013 | 1 | 850 | none | updraft | air | 0.31 | 0 | 0.54 | 36.55035 | 32.17718 | 23.8672 | 4.788092 | 2.617183 | 6.17 | 0.571847 | 0.3602549
46.52389 | 33.65334 | 8.545205 | 40.5 | 6.1 | 5.013 | 1 | 650 | catalyst | updraft | air | 0.31 | 0 | 0.4 | 26.29475 | 37.83184 | 28.16423 | 5.161197 | 2.547987 | 4.75 | 0.4003056 | 0.2479836
9.770355 | 44.40501 | 33.29854 | 46.4 | 4 | 4.13 | 1 | 650 | none | updraft | air | 0.28 | 0 | 0.2018209 | 29.55428 | 49.35299 | 14.5604 | 6.532329 | 0 | 3.49018 | 0.1990859 | 0.08392436
9.770355 | 44.40501 | 33.29854 | 46.4 | 4 | 4.13 | 1 | 650 | catalyst | updraft | air | 0.28 | 0 | 0.2410815 | 40.21091 | 31.79254 | 25.30181 | 2.69474 | 0 | 4.39944 | 0.2079166 | 0.1152011
9.770355 | 44.40501 | 33.29854 | 46.4 | 4 | 4.13 | 1 | 850 | none | updraft | air | 0.28 | 0 | 0.2123219 | 29.08264 | 48.22198 | 15.02114 | 7.674246 | 0 | 3.77297 | 0.2083152 | 0.09288342
9.770355 | 44.40501 | 33.29854 | 46.4 | 4 | 4.13 | 1 | 850 | catalyst | updraft | air | 0.28 | 0 | 0.2418528 | 40.383 | 31.22872 | 25.67954 | 2.708736 | 0 | 4.633298 | 0.2075271 | 0.116459
32.46155 | 14.70714 | 15.7941 | 41.6 | 8.73 | 15.5 | 6 | 720 | sand | fluidized_bed | air | 0.25 | 0 | 0.65 | 18.51526 | 44.60795 | 28.59653 | 6.083901 | 2.196354 | 4.13 | 0.61607 | 0.33
32.46155 | 14.70714 | 15.7941 | 41.6 | 8.73 | 15.5 | 6 | 720 | sand | fluidized_bed | air | 0.3 | 0 | 0.73 | 20.01764 | 43.20988 | 28.4612 | 5.886243 | 2.425044 | 4.21 | 0.695316 | 0.42
53.96 | 14.04 | 12.26 | 44.5 | 12.39 | 3.8 | 25 | 1000 | dolomite | downdraft | air | 0.27 | 0 | 1.09516 | 33.34673 | 37.72599 | 25.33146 | 3.595822 | 0 | 4.43 | 0.9844382 | 0.57
53.96 | 14.04 | 12.26 | 44.5 | 12.39 | 3.8 | 25 | 1000 | dolomite | downdraft | air | 0.32 | 0 | 1.159451 | 35.33569 | 25.89898 | 35.83455 | 2.930784 | 0 | 4.92 | 0.8956264 | 0.69
53.96 | 14.04 | 12.26 | 44.5 | 12.39 | 3.8 | 25 | 1000 | dolomite | downdraft | air | 0.37 | 0 | 1.289812 | 36.23474 | 21.99685 | 39.26743 | 2.500985 | 0 | 5.39 | 0.9430209 | 0.79
53.96 | 14.04 | 12.26 | 44.5 | 12.39 | 3.8 | 25 | 1000 | dolomite | downdraft | air | 0.46 | 0 | 0.9821 | 39.34426 | 40.65574 | 16.65105 | 3.348946 | 0 | 3.61 | 0.9854374 | 0.48
56.51 | 18.36 | 14.08 | 43.73 | 10.35 | 1.34 | 25 | 1000 | none | downdraft | air | 0.29 | 0 | 1.134746 | 33.93746 | 28.12189 | 33.59888 | 4.341765 | 0 | 5.19 | 0.9230554 | 0.65
56.51 | 18.36 | 14.08 | 43.73 | 10.35 | 1.34 | 25 | 1000 | none | downdraft | air | 0.32 | 0 | 1.182708 | 30.06304 | 28.4082 | 35.99291 | 5.535855 | 0 | 5.39 | 0.9273835 | 0.69
56.51 | 18.36 | 14.08 | 43.73 | 10.35 | 1.34 | 25 | 1000 | none | downdraft | air | 0.38 | 0 | 1.189264 | 28.53698 | 32.61656 | 36.57556 | 2.2709 | 0 | 4.58 | 0.9240355 | 0.61
56.51 | 18.36 | 14.08 | 43.73 | 10.35 | 1.34 | 25 | 1000 | none | downdraft | air | 0.43 | 0 | 1.137929 | 29.911 | 38.94074 | 29.43347 | 1.714782 | 0 | 3.8 | 0.9837113 | 0.52
45.61 | 28.95 | 16.65 | 45.61 | 9.46 | 3.05 | 17 | 1000 | none | downdraft | air | 0.24 | 0 | 0.915972 | 40.62046 | 37.22734 | 18.68638 | 3.465826 | 0 | 3.68 | 0.8748199 | 0.45
45.61 | 28.95 | 16.65 | 45.61 | 9.46 | 3.05 | 17 | 1000 | none | downdraft | air | 0.32 | 0 | 0.9876 | 49.69623 | 26.75577 | 18.32321 | 5.224787 | 0 | 4.42 | 0.9474426 | 0.59
45.61 | 28.95 | 16.65 | 45.61 | 9.46 | 3.05 | 17 | 1000 | none | downdraft | air | 0.38 | 0 | 0.98688 | 43.57977 | 34.33852 | 16.48833 | 5.593385 | 0 | 4.06 | 0.9680208 | 0.54
45.61 | 28.95 | 16.65 | 45.61 | 9.46 | 3.05 | 17 | 1000 | none | downdraft | air | 0.41 | 0 | 0.985365 | 45.40074 | 31.2947 | 16.42417 | 6.880395 | 0 | 4.3 | 0.9672773 | 0.58
19.48702 | 47.89272 | 17.50745 | 50 | 10.01 | 6.04 | 1 | 750 | catalyst | updraft | air | 0.25 | 0 | 0.5589385 | 51.23069 | 24.09062 | 17.38184 | 5.793947 | 1.502893 | 6.745315 | 0.4951658 | 0.3824816
19.48702 | 47.89272 | 17.50745 | 50 | 10.01 | 6.04 | 1 | 850 | catalyst | updraft | air | 0.25 | 0 | 0.6053888 | 62.03767 | 16.41355 | 16.69175 | 3.616546 | 1.240486 | 7.149265 | 0.5386849 | 0.4273577
19.48702 | 47.89272 | 17.50745 | 50 | 10.01 | 6.04 | 1 | 650 | catalyst | updraft | air | 0.25 | 0 | 0.4680843 | 38.40435 | 38.20328 | 16.88987 | 4.825677 | 1.676834 | 5.212272 | 0.4181995 | 0.2661225
19.48702 | 47.89272 | 17.50745 | 50 | 10.01 | 6.04 | 1 | 650 | catalyst | updraft | air | 0.25 | 0 | 0.4697036 | 38.6727 | 36.46856 | 17.43277 | 5.410171 | 2.015798 | 5.418064 | 0.4191542 | 0.2813658
19.48702 | 47.89272 | 17.50745 | 50 | 10.01 | 6.04 | 1 | 650 | catalyst | updraft | air | 0.25 | 0 | 0.4871102 | 38.83648 | 37.48397 | 17.7759 | 4.250759 | 1.652892 | 5.253558 | 0.430429 | 0.2749071
19.48702 | 47.89272 | 17.50745 | 50 | 10.01 | 6.04 | 1 | 650 | catalyst | updraft | air | 0.25 | 0 | 0.5451967 | 32.45456 | 35.90717 | 25.03144 | 5.006288 | 1.600542 | 5.791181 | 0.4398172 | 0.3147651
19.48702 | 47.89272 | 17.50745 | 50 | 10.01 | 6.04 | 1 | 650 | catalyst | updraft | air | 0.25 | 0 | 0.5395271 | 32.09782 | 36.11005 | 25.12004 | 5.058896 | 1.613193 | 5.766261 | 0.4347845 | 0.3111927